## 检测数据
2017 金驰622前驱体质量控制点
红色为不合格，蓝色为已合格放行，绿色为未放行，黄色为超控制限 | [20 empty] | 化学指标
检测日期 | 厂家批号 | 内部编号 | 生产日期 | 数量 | 判定 | 振实密度 | 水分 | SSA | pH | 粒度(μm） |  |  |  |  | 筛上物 | 磁性物质检测ppb |  |  |  |  | Ni+Co+Mn | Co | Mn | Ni | Na | Mg | Ca | Fe | Cu | Cd | Zn | S | Cl- | Zr
|  |  |  | t |  | g/cm3 | % | m2/g | / | D1 | D10 | D50 | D90 | D99 | % | Fe | Ni | Cr | Zn | 总量 | % | % | % | % | ppm | ppm | ppm | ppm | ppm | ppm | ppm | ppm | % | ppm
控制采购标准-2016-11-21 | [5 empty] | ≥2.0 | ≤1.0 | 4.0~7.0 | 7.0-9.0 | ≥2.5 | ≥5.0 | 9.8~10.5 | ≤22 | ≤35 | ≤0.3 |  |  |  |  | ≤100 | 60-64 | 12.2-13.0 | 11.6-12.2 | 37.6-38.8 | ≤120 | ≤100 | ≤100 | ≤50 | ≤50 | ≤20 | ≤40 | ≤1000 | ≤0.03
2017.07.01采购标准 | [31 empty] | ≤1300
| 2016/3/1合格率统计 |  | 不合格批次 | 35 |  | 0 | 1 | 0 | 0 | 1 | 0 | 0 | 0 | 0 | 0 |  |  |  |  | 0 | 0 | 0 | 0 | 0 | 1 | 8 | 23 | 0 | 0 | 0 | 0 | 12 | 0
[8 empty] | 0 | 0 |  |  | 0 | [8 empty] | 0 | 5 | 0 | 0
|  |  | 来料检测批次 | 241 |  | 32 | 33 | 38 | 32 | 241 | 241 | 241 | 241 | 241 | 31 |  |  |  |  | 30 | 233 | 30 | 30 | 30 | 230 | 233 | 233 | 233 | 30 | 30 | 30 | 12 | 0
|  |  | 合格率 | 85.48% |  | 100% | 96.97% | 100% | 100% | 99.59% | 100% | 100% | 100% | 100% | 100% |  |  |  |  | 100% | 100% | 83.33% | 100% | 100% | 99.57% | 96.57% | 90.13% | 100% | 100% | 100% | 100% | 0% | #DIV/0!
2016-12-27 | YS-KC16M1243906 | KC66456 | 2016.12 | 3 | 合格 | 2.154 | 0.55 | 5.2758 | 8.65 | 3.449 | 5.409 | 10.304 | 18.586 | 25.242 | 0.01 | 29 | 1.5 | 3 |  | 33.5 | 62.27 | 12.54 | 11.8 | 38.24 | 59.8 | 31.77 | 37.96 | 2.783 | 10.08 | 0.1 | 28.55
2016-12-27 | YS-KC16M1244906 | KC66457 | 2016.12 | 3 | 合格 |  |  |  |  | 3.448 | 5.34 | 10.063 | 18.06 | 24.428 | [6 empty] | 62.38 |  |  |  | 57.53 | 43.68 | 20.37 | 3.172
2016-12-27 | YS-KC16M1245906 | KC66458 | 2016.12 | 3 | 合格 |  |  |  |  | 3.425 | 5.359 | 10.199 | 18.414 | 25.031 | [6 empty] | 62.42 |  |  |  | 58.11 | 34.14 | 39.17 | 0.1
2016-12-27 | YS-KC16M1246906 | KC66459 | 2016.12 | 3 | 合格 |  |  |  |  | 3.379 | 5.365 | 10.248 | 18.514 | 25.169 | [6 empty] | 62.53 |  |  |  | 60.83 | 34.88 | 37.63 | 4.039
2016-12-27 | YS-KC16M1247906 | KC66460 | 2016.12 | 3 | 合格 |  |  |  |  | 3.544 | 5.451 | 10.153 | 18.11 | 24.644 | [6 empty] | 62.36 |  |  |  | 60.33 | 40.62 | 77.47 | 0.1
2016-12-27 | YS-KC16M1248906 | KC66461 | 2016.12 | 3 | 不合格 |  |  |  |  | 3.624 | 5.499 | 10.251 | 18.423 | 25.025 | [6 empty] | 62.5 |  |  |  | 60.56 | 47.19 | 105.2 | 0.1
2016-12-27 | YS-KC16M1249906 | KC66462 | 2016.12 | 3 | 合格 |  |  |  |  | 3.499 | 5.428 | 10.253 | 18.493 | 25.147 | [6 empty] | 62.45 |  |  |  | 57.58 | 35.31 | 47.51 | 0.1
2016-12-27 | YS-KC16M1250906 | KC66463 | 2016.12 | 3 | 合格 |  |  |  |  | 3.522 | 5.433 | 10.236 | 18.407 | 24.983 | [6 empty] | 62.46 |  |  |  | 57.29 | 38.32 | 67.96 | 2.802
2016-12-30 | YS-KC16M1251906 | KC66464 | 2016.12 | 3 | 合格 | 2.161 | 0.43 | 5.0153 | 8.15 | 3.379 | 5.272 | 9.997 | 18.01 | 24.412 | 0.02 | 12 | 0.5 | 1 | 0 | 13.5 | 62.38 | 12.65 | 12.01 | 38.45 | 65.49 | 45.71 | 84.93 | 0.463 | 12.38 | 0.1 | 34.07
2016-12-30 | YS-KC16M1252906 | KC66465 | 2016.12 | 3 | 合格 |  |  |  |  | 3.559 | 5.491 | 10.236 | 18.251 | 24.845 | [6 empty] | 62.32 |  |  |  | 58.44 | 47.13 | 82.15 | 0.862
2016-12-30 | YS-KC16M1253906 | KC66466 | 2016.12 | 3 | 合格 |  |  |  |  | 3.486 | 5.364 | 10.074 | 18.076 | 24.464 | [6 empty] | 62.42 |  |  |  | 63.1 | 50.94 | 92.02 | 1.62
2016-12-30 | YS-KC16M1254906 | KC66467 | 2016.12 | 3 | 合格 |  |  |  |  | 3.702 | 5.637 | 10.258 | 17.942 | 24.328 | [6 empty] | 62.41 |  |  |  | 57.15 | 52.77 | 94.64 | 0.1
2016-12-30 | YS-KC16M1255906 | KC66468 | 2016.12 | 3 | 不合格 |  |  |  |  | 3.715 | 5.657 | 10.263 | 17.867 | 24.13 | 0.02 | [5 empty] | 63.1 |  |  |  | 63.1 | 50.94 | 109.4 | 0.1
2016-12-30 | YS-KC16M1256906 | KC66469 | 2016.12 | 3 | 不合格 |  |  |  |  | 3.424 | 5.315 | 10.1 | 18.314 | 24.968 | [6 empty] | 62.39 |  |  |  | 57.15 | 52.77 | 103.7 | 0.1
2016-12-30 | YS-KC16M1257906 | KC66470 | 2016.12 | 3 | 不合格 |  |  |  |  | 3.543 | 5.459 | 10.186 | 18.156 | 24.698 | [6 empty] | 62.48 |  |  |  | 60.96 | 56.95 | 122.6 | 0.1
2016-12-30 | YS-KC16M1258906 | KC66471 | 2016.12 | 3 | 不合格 |  |  |  |  | 3.508 | 5.388 | 10.164 | 18.43 | 25.142 | [6 empty] | 62.61 |  |  |  | 65.11 | 57.35 | 118.4 | 0.1
2017-01-04 | YS-KC16M1259906 | KC66472 | 2016.12 | 3 | 不合格 | 2.158 | 0.43 | 5.08 | 8.4 | 3.497 | 5.398 | 10.159 | 18.229 | 24.688 | 0.02 | 8 | 0.5 | 1 | 0 | 9.5 | 62.27 | 12.55 | 11.82 | 38.15 | 66.04 | 52.61 | 102.33 | 0.1 | 11.36 | 0.1 | 23.9
2017-01-04 | YS-KC16M1260906 | KC66473 | 2016.12 | 3 | 不合格 |  |  |  |  | 3.279 | 5.302 | 10.21 | 18.667 | 25.666 | [6 empty] | 62.27 |  |  |  | 62.31 | 55.65 | 127.05 | 0.1
2017-01-04 | YS-KC16M1261906 | KC66474 | 2016.12 | 3 | 不合格 |  |  |  |  | 3.463 | 5.372 | 10.15 | 18.289 | 24.835 | [6 empty] | 62.3 |  |  |  | 133.65 | 54.58 | 161.05 | 0.1
2017-01-04 | YS-KC16M1262906 | KC66475 | 2016.12 | 3 | 不合格 |  |  |  |  | 3.49 | 5.377 | 10.152 | 18.31 | 24.884 | [6 empty] | 62.25 |  |  |  | 61.89 | 51.23 | 129.45 | 0.1
2017-01-04 | YS-KC16M1263906 | KC66476 | 2016.12 | 3 | 不合格 |  |  |  |  | 3.532 | 5.433 | 10.204 | 18.313 | 24.815 | [6 empty] | 62.4 |  |  |  | 89.16 | 53.11 | 127.45 | 0.1
2017-01-04 | YS-KC16M1264906 | KC66477 | 2016.12 | 3 | 不合格 |  |  |  |  | 3.432 | 5.358 | 10.158 | 18.294 | 24.829 | [6 empty] | 62.35 |  |  |  | 69.26 | 53.25 | 135.85 | 0.1
2017-01-04 | YS-KC16M1265906 | KC66478 | 2016.12 | 3 | 不合格 |  |  |  |  | 3.481 | 5.356 | 10.09 | 18.14 | 24.578 | [6 empty] | 62.36 |  |  |  | 67.73 | 54.48 | 121.1 | 0.1
2017-01-04 | YS-KC16M1266906 | KC66479 | 2016.12 | 3 | 不合格 |  |  |  |  | 3.456 | 5.293 | 9.975 | 17.989 | 24.408 | [6 empty] | 62.4 |  |  |  | 62.57 | 61.5 | 109.8 | 0.1
2017-01-09 | YS-KC16M1275906 | KC76001 | 2016.12 | 3 | 合格 | 2.167 | 0.52 | 5.2322 | 8.25 | 3.522 | 5.462 | 10.029 | 17.737 | 24.618 | 0.02 | 27 | 2 | 4 | 0 | 33 | 62.37 |  |  |  | 74.83 | 78.8 | 68.74 | 0.1
2017-01-09 | YS-KC16M1276906 | KC76002 | 2016.12 | 3 | 合格 |  |  |  |  | 3.112 | 5.341 | 10.376 | 18.882 | 26.03 | [6 empty] | 62.28 |  |  |  | 75.58 | 89.61 | 97.27 | 0.1
2017-01-09 | YS-KC16M1278906 | KC76003 | 2016.12 | 3 | 合格 |  |  |  |  | 3.569 | 5.445 | 9.826 | 17.181 | 23.67 | [6 empty] | 62.31 |  |  |  | 74.95 | 68.23 | 67.66 | 0.1
2017-01-09 | YS-KC16M1281906 | KC76004 | 2016.12 | 3 | 合格 |  |  |  |  | 3.412 | 5.311 | 10.078 | 18.196 | 24.718 | [6 empty] | 62.3 |  |  |  | 72.67 | 57.41 | 52.98 | 0.1
2017-01-09 | YS-KC16M1292906 | KC76005 | 2016.12 | 3 | 合格 |  |  |  |  | 3.414 | 5.365 | 10.208 | 18.387 | 24.959 | [6 empty] | 62.35 |  |  |  | 65.22 | 81.76 | 66.32 | 0.1
2017-01-09 | YS-KC16M1295906 | KC76006 | 2016.12 | 3 | 合格 |  |  |  |  | 3.451 | 5.384 | 10.114 | 18.069 | 24.597 | [6 empty] | 62.37 |  |  |  | 64.93 | 61.51 | 57.38 | 0.1
2017-01-12 | YS-KC17M0101906 | KC76007 | 2016.12 | 3 | 不合格 | 2.118 | 0.62 | 5.6845 |  | 3.468 | 5.296 | 9.929 | 17.828 | 24.081 | [6 empty] | 62.31 | 12.52 | 11.94 | 38.05 | 67.68 | 94.51 | 126.8 | 0.1 | 9.717 | 0.1 | 6.719
2017-01-12 | YS-KC16M1284906 | KC76008 | 2016.12 | 3 | 合格 |  |  |  |  | 3.45 | 5.331 | 10.057 | 18.079 | 24.482 | [6 empty] | 62.33 |  |  |  | 66.42 | 85.53 | 81.37 | 0.1
2017-01-12 | YS-KC16M12100906 | KC76009 | 2016.12 | 3 | 合格 |  |  |  |  | 3.384 | 5.349 | 10.218 | 18.406 | 24.971 | [6 empty] | 62.36 |  |  |  | 70.22 | 57.12 | 49.85 | 0.1
2017-01-12 | YS-KC16M12104906 | KC76010 | 2016.12 | 3 | 不合格 |  |  |  |  | 3.46 | 5.356 | 10.118 | 18.217 | 24.709 | [6 empty] | 62.37 |  |  |  | 63.82 | 87.36 | 116.1 | 0.1
2017-01-12 | YS-KC16M12110906 | KC76011 | 2016.12 | 3 | 不合格 |  |  |  |  | 3.398 | 5.285 | 10.037 | 18.102 | 24.554 | [6 empty] | 62.34 |  |  |  | 74.37 | 86.98 | 121.5 | 0.1
2017-01-12 | YS-KC16M12112906 | KC76012 | 2016.12 | 3 | 合格 |  |  |  |  | 3.42 | 5.323 | 10.088 | 18.171 | 24.644 | [6 empty] | 62.37 |  |  |  | 74.79 | 40.65 | 43.8 | 0.1
2017-01-12 | YS-KC16M12113906 | KC76013 | 2016.12 | 3 | 合格 |  |  |  |  | 3.438 | 5.342 | 10.122 | 18.236 | 24.742 | [6 empty] | 62.34 |  |  |  | 74.33 | 38.36 | 46.54 | 0.1
2017-01-12 | YS-KC16M12114906 | KC76014 | 2016.12 | 3 | 合格 |  |  |  |  | 3.416 | 5.34 | 10.166 | 18.362 | 24.965 | [6 empty] | 62.32 |  |  |  | 74.78 | 53.96 | 56.52 | 0.1
2017-01-13 | YS-KC16M1273906 | KC76015 | 2016.12 | 3 | 合格 | 2.161 | 0.67 | 5.7148 | 8.27 | 3.578 | 5.521 | 10.245 | 18.185 | 24.693 | 0.01 | 33 | 1.5 | 3 | 0 | 37.5 | 62.3 | 12.61 | 12 | 38.52 | 72.68 | 77.24 | 91.84 | 0.1 | 11.79 | 0.1 | 19.41
2017-01-13 | YS-KC16M1290906 | KC76016 | 2016.12 | 3 | 合格 |  |  |  |  | 3.42 | 5.323 | 10.088 | 18.171 | 24.644 | [6 empty] | 62.33 |  |  |  | 77.11 | 85.66 | 75.88 | 0.1
2017-01-13 | YS-KC16M1298906 | KC76017 | 2016.12 | 3 | 合格 |  |  |  |  | 3.515 | 5.414 | 10.172 | 18.22 | 24.646 | [6 empty] | 62.37 |  |  |  | 59.16 | 79.46 | 55.13 | 0.1
2017-01-13 | YS-KC16M12105906 | KC76018 | 2016.12 | 3 | 合格 |  |  |  |  | 3.528 | 5.448 | 10.134 | 18.026 | 24.486 | [6 empty] | 62.46 |  |  |  | 51.57 | 83.38 | 51.9 | 0.1
2017-01-13 | YS-KC16M12115906 | KC76019 | 2016.12 | 3 | 合格 |  |  |  |  | 3.401 | 5.332 | 10.185 | 18.46 | 25.143 | [6 empty] | 62.5 |  |  |  | 75.95 | 71.08 | 56.83 | 0.1
2017-01-13 | YS-KC17M0103906 | KC76020 | 2016.12 | 3 | 合格 | 2.022 | 0.61 | 5.5147 | 8.05 | 3.434 | 5.26 | 9.92 | 17.92 | 24.319 |  | 7 | 0.5 | 1 | 0 | 8.5 | 62.37 | 12.42 | 11.66 | 38.19 | 66.41 | 102.5 | 78.16 | 0.1 | 11.78 | 0.1 | 10.47
2017-01-13 | YS-KC17M0104906 | KC76021 | 2016.12 | 3 | 合格 |  |  |  |  | 3.46 | 5.356 | 10.118 | 18.217 | 24.709 | [6 empty] | 62.45 |  |  |  | 69.41 | 45.7 | 20 | 0.1
2017-01-13 | YS-KC17M0106906 | KC76022 | 2017.01 | 3 | 合格 |  |  |  |  | 3.472 | 5.373 | 10.074 | 17.967 | 24.168 | [6 empty] | 62.33 |  |  |  | 53.98 | 91.89 | 55.5 | 0.1
2017-01-14 | YS-KC17M0107906 | KC76023 | 2017.01 | 3 | 合格 | 2.161 | 0.47 | 5.1686 | 8.11 | 3.31 | 5.302 | 10.197 | 18.418 | 25.018 | 0.04 | 22 | 2 | 4 | 0 | 28 | 62.42 | 12.53 | 11.97 | 38.3 | 62.45 | 92.73 | 92.22 | 0.1 | 9.544 | 0.1 | 11.24
2017-01-15 | YS-KC17M0108906 | KC76024 | 2017.01 | 3 | 合格 |  |  |  |  | 3.378 | 5.289 | 10.064 | 18.124 | 24.556 | [6 empty] | 62.46 |  |  |  | 64.74 | 88.42 | 66.98 | 0.1
2017-01-14 | YS-KC17M0109906 | KC76025 | 2017.01 | 3 | 合格 |  |  |  |  | 3.368 | 5.208 | 9.917 | 18.039 | 24.6 | [6 empty] | 62.34 |  |  |  | 55.91 | 76.08 | 72.6 | 0.1
2017-01-14 | YS-KC17M0110906 | KC76026 | 2017.01 | 3 | 合格 |  |  |  |  | 3.413 | 5.327 | 10.143 | 18.442 | 25.178 | [6 empty] | 62.46 |  |  |  | 57.86 | 59.91 | 59.16 | 0.1
2017-01-14 | YS-KC17M0111906 | KC76027 | 2017.01 | 3 | 合格 |  |  |  |  | 3.413 | 5.327 | 10.143 | 18.442 | 25.178 | [6 empty] | 62.4 |  |  |  | 49.35 | 61.87 | 54.15 | 0.1
2017-01-14 | YS-KC17M0113906 | KC76028 | 2017.01 | 3 | 合格 |  |  |  |  | 3.462 | 5.366 | 10.17 | 18.38 | 25.015 | [6 empty] | 62.41 |  |  |  | 68.99 | 51.52 | 18.84 | 0.1
2017-01-14 | YS-KC17M0114906 | KC76029 | 2017.01 | 3 | 合格 |  |  |  |  | 3.417 | 5.312 | 10.051 | 18.122 | 24.6 | [6 empty] | 62.4 |  |  |  | 68.2 | 48.62 | 23.91 | 0.1
2017-01-14 | YS-KC17M0115906 | KC76030 | 2017.01 | 3 | 合格 |  |  |  |  | 3.379 | 5.195 | 9.863 | 17.96 | 24.515 | [6 empty] | 62.49 |  |  |  | 68.15 | 58.63 | 23.45 | 0.1
2017-01-14 | YS-KC17M0116906 | KC76031 | 2017.01 | 3 | 合格 |  |  |  |  | 3.405 | 5.227 | 9.865 | 17.846 | 24.231 | [6 empty] | 62.43 |  |  |  | 58.42 | 52.99 | 20.62 | 0.1
2017-01-16 | YS-KC17M0117906 | KC76032 | 2017.01 | 3 | 合格 | 2.08 | 0.44 | 4.7782 | 8.06 | 3.573 | 5.411 | 10.021 | 17.827 | 23.958 | 0.04 | 9 | 0.5 | 1 | 0 | 10.5 | 62.28 | 12.34 | 11.7 | 38.4 | 63.1 | 70.95 | 65.33 | 0.1 | 10.3 | 0.1 | 17.2
2017-01-16 | YS-KC17M0118906 | KC76033 | 2017.01 | 3 | 合格 |  |  |  |  | 3.58 | 5.483 | 10.113 | 17.88 | 24.181 | [6 empty] | 62.37 |  |  |  | 60.89 | 65.72 | 38.86 | 0.1
2017-01-16 | YS-KC17M0119906 | KC76034 | 2017.01 | 3 | 合格 |  |  |  |  | 3.453 | 5.394 | 10.205 | 18.273 | 24.703 | [6 empty] | 62.55 |  |  |  | 67.26 | 57.2 | 21.87 | 0.1
2017-01-16 | YS-KC17M0120906 | KC76035 | 2017.01 | 3 | 合格 |  |  |  |  | 3.487 | 5.334 | 9.987 | 17.877 | 24.103 | [6 empty] | 62.34 |  |  |  | 62.44 | 58.49 | 27.97 | 0.1
2017-01-16 | YS-KC17M0122906 | KC76036 | 2017.01 | 3 | 合格 |  |  |  |  | 3.623 | 5.51 | 10.158 | 18.015 | 24.446 | [6 empty] | 62.63 |  |  |  | 66.55 | 56.17 | 24.37 | 0.1
2017-01-16 | YS-KC17M0123906 | KC76037 | 2017.01 | 3 | 合格 |  |  |  |  | 3.472 | 5.349 | 10.024 | 17.862 | 23.997 | [6 empty] | 62.4 |  |  |  | 68.94 | 57.73 | 13.71 | 0.1
2017-01-16 | YS-KC17M0124906 | KC76038 | 2017.01 | 3 | 合格 |  |  |  |  | 3.45 | 5.305 | 9.993 | 17.974 | 24.325 | [6 empty] | 62.36 |  |  |  | 63.73 | 61.06 | 16.89 | 0.1
2017-01-16 | YS-KC17M0125906 | KC76039 | 2017.01 | 3 | 合格 |  |  |  |  | 3.516 | 5.431 | 10.178 | 18.157 | 24.484 | [6 empty] | 62.43 |  |  |  | 68.26 | 59.8 | 10.73 | 0.1
2017-01-17 | YS-KC16M1269906 | KC76040 | 2016.12 | 3 | 不合格 | 2.164 | 0.56 | 5.1883 | 8.26 | 3.511 | 5.363 | 10.033 | 17.967 | 24.251 | 0 | 17 | 0.5 | 1 | 1 | 19.5 | 62.21 | 12.35 | 11.73 | 38.16 | 65.66 | 83.87 | 116.2 | 0.1 | 10.95 | 0.1 | 12.89
2017-01-17 | YS-KC16M1270906 | KC76041 | 2016.12 | 3 | 合格 |  |  |  |  | 3.52 | 5.414 | 10.155 | 18.171 | 24.558 | [6 empty] | 62.46 |  |  |  | 58.14 | 63.26 | 78.96 | 0.1
2017-01-17 | YS-KC16M1272906 | KC76042 | 2016.12 | 3 | 不合格 |  |  |  |  | 3.536 | 5.472 | 10.285 | 18.472 | 25.063 | [6 empty] | 62.27 |  |  |  | 74.16 | 82.06 | 101 | 0.1
2017-01-17 | YS-KC16M1274906 | KC76043 | 2016.12 | 3 | 合格 |  |  |  |  | 3.475 | 5.367 | 10.12 | 18.17 | 24.602 | [6 empty] | 62.33 |  |  |  | 64.94 | 82.46 | 79.48 | 0.1
2017-01-17 | YS-KC16M1291906 | KC76044 | 2016.12 | 3 | 不合格 |  |  |  |  | 3.453 | 5.266 | 9.883 | 17.829 | 24.166 | [6 empty] | 62.21 |  |  |  | 76.09 | 105.9 | 105.8 | 0.1
2017-01-17 | YS-KC17M0102906 | KC76045 | 2016.12 | 3 | 不合格 |  |  |  |  | 3.352 | 5.22 | 9.924 | 17.945 | 24.36 | [6 empty] | 62.1 |  |  |  | 74.9 | 107.5 | 101.4 | 0.1
2017-01-17 | YS-KC17M0126906 | KC76046 | 2016.12 | 3 | 合格 |  |  |  |  | 3.526 | 5.321 | 9.901 | 17.733 | 23.904 | [6 empty] | 62.22 |  |  |  | 81.7 | 58.7 | 22.54 | 0.1
2017-01-17 | YS-KC17M01106906 | KC76047 | 2016.12 | 3 | 合格 |  |  |  |  | 3.529 | 5.403 | 10.096 | 18.073 | 24.424 | [6 empty] | 62.21 |  |  |  | 60.87 | 58.83 | 12.15 | 0.1
2017-01-18 | YS-KC16M1267906 | KC76048 | 2016.12 | 3 | 不合格 | 2.201 | 0.56 | 5.4309 | 7.95 | 3.458 | 5.341 | 10.055 | 18.051 | 24.422 | 0.01 | 7 | 0.5 | 1 | 0 | 8.5 | 62.39 | 12.5 | 11.71 | 38.44 | 65.73 | 66.46 | 142.4 | 0.1 | 10.43 | 0.1 | 13.45
2017-01-18 | YS-KC16M1268906 | KC76049 | 2016.12 | 3 | 不合格 |  |  |  |  | 3.466 | 5.326 | 10.03 | 18.098 | 24.593 | [6 empty] | 62.33 |  |  |  | 56.76 | 83.2 | 110 | 0.1
2017-01-18 | YS-KC16M1271906 | KC76050 | 2016.12 | 3 | 合格 |  |  |  |  | 3.422 | 5.337 | 10.113 | 18.196 | 24.668 | [6 empty] | 62.39 |  |  |  | 76.79 | 78.49 | 87.27 | 0.1
2017-01-18 | YS-KC16M1294906 | KC76051 | 2016.12 | 3 | 合格 |  |  |  |  | 3.52 | 5.373 | 10.044 | 17.989 | 24.297 | [6 empty] | 62.38 |  |  |  | 53.15 | 95.43 | 66.95 | 0.1
2017-01-18 | YS-KC16M1296906 | KC76052 | 2016.12 | 3 | 合格 |  |  |  |  | 3.454 | 5.359 | 10.161 | 18.342 | 24.934 | [6 empty] | 62.24 |  |  |  | 56.83 | 105.1 | 95.76 | 0.1
2017-01-18 | YS-KC16M12101906 | KC76053 | 2016.12 | 3 | 合格 | 2.14 | 0.59 | 5.607 | 8.49 | 3.316 | 5.307 | 10.127 | 18.275 | 24.812 | 0.02 | 13 | 0.5 | 1 | 0 | 14.5 | 62.4 | 12.73 | 12.17 | 38.43 | 53.88 | 81.06 | 80.15 | 0.1 | 11.3 | 0.1 | 7.47
2017-01-18 | YS-KC16M12102906 | KC76054 | 2016.12 | 3 | 合格 |  |  |  |  | 3.384 | 5.248 | 9.985 | 18.084 | 24.592 | [6 empty] | 62.37 |  |  |  | 58.19 | 85.71 | 84.8 | 0.1
2017-01-18 | YS-KC16M12107906 | KC76055 | 2016.12 | 3 | 合格 |  |  |  |  | 3.411 | 5.302 | 10.047 | 18.111 | 24.569 | [6 empty] | 62.46 |  |  |  | 66.61 | 99.45 | 65.32 | 0.1
2017-02-20 | YS-KC16M1282906 | KC76056 | 2016.12 | 3 | 不合格 |  |  |  |  | 3.403 | 5.278 | 10 | 18.021 | 24.428 | [6 empty] | 62.5 |  |  |  | 59.65 | 113.4 | 97.7 | 0.1
2017-02-20 | YS-KC16M1283906 | KC76057 | 2016.12 | 3 | 不合格 |  |  |  |  | 3.375 | 5.3 | 10.151 | 18.464 | 25.197 | [6 empty] | 62.32 |  |  |  | 60.44 | 118.3 | 101.7 | 0.1
2017-02-20 | YS-KC16M1289906 | KC76058 | 2016.12 | 3 | 不合格 |  |  |  |  | 3.461 | 5.355 | 10.153 | 18.36 | 24.986 | [6 empty] | 62.44 |  |  |  | 74.95 | 112.7 | 86.16 | 0.1
2017-02-20 | YS-KC16M12108906 | KC76059 | 2016.12 | 3 | 合格 |  |  |  |  | 3.506 | 5.42 | 10.202 | 18.326 | 24.848 | [6 empty] | 62.39 |  |  |  | 56.72 | 99.23 | 58.75 | 0.1
2017-02-20 | YS-KC16M12111906 | KC76060 | 2016.12 | 3 | 合格 |  |  |  |  | 3.352 | 5.309 | 10.061 | 18.125 | 24.585 | [6 empty] | 62.4 |  |  |  | 61.11 | 94.32 | 77.48 | 0.1
2017-02-20 | YS-KC16M0802306 | KC76061 | 2016.08 | 1 | 合格 | 2.208 | 0.98 | 4.4644 | 7.17 | 3.407 | 5.287 | 10.009 | 18.072 | 24.547 | 0.01 | 11 | 1 | 2 | 0 | 14 | 62.38 | 12.42 | 11.9 | 38.45 |  | 21.75 | 15.79 | 0.1 | 11.68 | 0.1 | 2.712
2017-02-20 | YS-KC16M0803306 | KC76062 | 2016.08 | 3 | 合格 |  |  |  |  | 3.436 | 5.335 | 10.076 | 18.105 | 24.514 | [6 empty] | 62.22 |  |  |  |  | 20.48 | 9.682 | 0.1
2017-02-20 | YS-KC16M0804306 | KC76063 | 2016.08 | 3 | 合格 |  |  |  |  | 3.284 | 5.232 | 10.015 | 18.11 | 24.599 | [6 empty] | 62.35 |  |  |  |  | 21.31 | 14.53 | 0.1
2017-02-20 | YS-KC16M0805306 | KC76064 | 2016.08 | 2 | 合格 |  |  |  |  | 3.485 | 5.446 | 10.318 | 18.534 | 25.124 | [6 empty] | 62.25 |  |  |  | 116.8 | 21.01 | 12.58 | 0.1
2017-03-04 | YS-KC17M0230906 | KC76065 | 2017.02 | 3 | 合格 | 2.129 | 0.46 | 4.391 | 7.7 | 3.468 | 5.328 | 10.014 | 17.943 | 24.202 | 0 | 20 | 1 | 2 | 0 | 23 | 62.36 | 12.43 | 11.87 | 38.56 | 71.39 | 43.95 | 26.79 | 0.1 | 11.4 | 0.1 | 11.73
2017-03-04 | YS-KC17M0231906 | KC76066 | 2017.02 | 3 | 合格 |  |  |  |  | 3.501 | 5.387 | 10.09 | 18.005 | 24.242 | [6 empty] | 62.39 |  |  |  | 62.56 | 26.22 | 36.68 | 0.1
2017-03-04 | YS-KC17M0232906 | KC76067 | 2017.02 | 3 | 合格 |  |  |  |  | 3.503 | 5.363 | 10.044 | 17.982 | 24.269 | [6 empty] | 62.44 |  |  |  | 68.73 | 26.87 | 9.698 | 0.1
2017-03-04 | YS-KC17M0233906 | KC76068 | 2017.02 | 3 | 合格 |  |  |  |  | 3.31 | 5.146 | 9.863 | 17.976 | 24.518 | [6 empty] | 62.33 |  |  |  | 66.31 | 26.56 | 14.55 | 0.1
2017-03-04 | YS-KC17M0234906 | KC76069 | 2017.02 | 3 | 合格 |  |  |  |  | 3.371 | 5.246 | 9.993 | 18.092 | 24.598 | [6 empty] | 62.39 |  |  |  | 69.51 | 54.81 | 15.99 | 0.1
2017-03-04 | YS-KC17M0235906 | KC76070 | 2017.02 | 3 | 合格 |  |  |  |  | 3.53 | 5.327 | 9.936 | 17.902 | 24.29 | [6 empty] | 62.44 |  |  |  | 66.2 | 26.52 | 0.1 | 0.1
2017-03-04 | YS-KC17M0236906 | KC76071 | 2017.02 | 3 | 合格 |  |  |  |  | 3.39 | 5.249 | 9.96 | 18.003 | 24.447 | [6 empty] | 62.39 |  |  |  | 65.58 | 68.7 | 26.53 | 0.1
2017-03-04 | YS-KC17M0237906 | KC76072 | 2017.02 | 3 | 合格 |  |  |  |  | 3.488 | 5.37 | 10.094 | 18.095 | 24.467 | [6 empty] | 62.37 |  |  |  | 77.37 | 53.94 | 33.58 | 0.1
2017-03-08 | YS-KC17M0105906 | KC76073 | 2017.01 | 3 | 不合格 |  |  |  |  | 3.46 | 5.357 | 10.103 | 18.125 | 24.521 | [6 empty] | 62.58 |  |  |  | 69.63 | 103.1 | 70.55 | 0.1
2017-03-08 | YS-KC17M0108906 | KC76074 | 2017.01 | 3 | 合格 |  |  |  |  | 3.378 | 5.289 | 10.064 | 18.124 | 24.556 | [6 empty] | 62.46 |  |  |  | 64.74 | 88.42 | 66.98 | 0.1
2017-03-08 | YS-KC17M0128906 | KC76075 | 2017.01 | 3 | 合格 |  |  |  |  | 3.586 | 5.375 | 9.879 | 17.462 | 23.258 | [6 empty] | 62.42 |  |  |  | 59.9 | 47.97 | 13.45 | 0.1
2017-03-08 | YS-KC17M0129906 | KC76076 | 2017.01 | 3 | 合格 | 2.177 | 0.57 | 5.2083 | 8.15 | 3.453 | 5.306 | 9.932 | 17.693 | 23.703 | 0.01 | 8 | 0.5 | 1 | 0 | 9.5 | 62.45 | 12.46 | 11.92 | 38.6 | 75.15 | 27.34 | 6.248 | 0.1 | 10.52 | 0.1 | 4.51
2017-03-08 | YS-KC17M01105906 | KC76077 | 2017.01 | 3 | 合格 |  |  |  |  | 3.421 | 5.273 | 9.996 | 18.084 | 24.578 | [6 empty] | 62.55 |  |  |  | 53.46 | 58.68 | 10.09 | 0.1
2017-03-08 | YS-KC17M01107906 | KC76078 | 2017.01 | 3 | 合格 |  |  |  |  | 3.578 | 5.473 | 10.21 | 18.214 | 24.59 | [6 empty] | 62.31 |  |  |  | 43.74 | 54 | 2.223 | 0.1
2017-03-08 | YS-KC17M01108906 | KC76079 | 2017.01 | 3 | 合格 |  |  |  |  | 3.411 | 5.309 | 10.068 | 18.162 | 24.656 | [6 empty] | 62.47 |  |  |  | 52.02 | 45.25 | 8.131 | 0.1
2017-03-08 | YS-KC17M01109906 | KC76080 | 2017.01 | 3 | 合格 |  |  |  |  | 3.476 | 5.346 | 10.053 | 18.111 | 24.594 | [6 empty] | 62.35 |  |  |  | 44.83 | 30.46 | 11.01 | 0.1
2017-03-16 | YS-KC17M0130906 | KC76081 | 2017.01 | 3 | 合格 |  |  |  |  | 3.5 | 5.321 | 9.885 | 17.58 | 23.512 | [6 empty] | 62.43 |  |  |  | 60.61 | 18.66 | 9.73 | 0.1
2017-03-16 | YS-KC17M0132906 | KC76082 | 2017.01 | 3 | 合格 |  |  |  |  | 3.543 | 5.409 | 10.06 | 17.88 | 24 | [6 empty] | 62.44 |  |  |  | 71.84 | 13.99 | 8.62 | 0.1
2017-03-16 | YS-KC17M01111906 | KC76083 | 2017.01 | 3 | 合格 |  |  |  |  | 3.497 | 5.416 | 10.203 | 18.305 | 24.794 | [6 empty] | 62.48 |  |  |  | 46.45 | 18.51 | 8.53 | 0.1
2017-03-16 | YS-KC17M01110906 | KC76084 | 2017.01 | 3 | 合格 | 2.163 | 0.6 | 5.621 | 8.34 | 3.576 | 5.521 | 10.3 | 18.321 | 24.709 | 0.02 | 6 | 0.5 | 1 | 0 | 7.5 | 62.58 | 12.45 | 11.88 | 38.6 | 54.77 | 18.45 | 23.89 | 0.1 | 11.93 | 0.1 | 2.089
2017-03-16 | YS-KC17M0133906 | KC76085 | 2017.01 | 3 | 合格 |  |  |  |  | 3.543 | 5.409 | 10.06 | 17.88 | 24 | [6 empty] | 62.61 |  |  |  | 62.16 | 21.43 | 7.88 | 0.1
2017-03-16 | YS-KC17M01112906 | KC76086 | 2017.01 | 3 | 合格 |  |  |  |  | 3.396 | 5.291 | 10.081 | 18.348 | 25.069 | [6 empty] | 62.52 |  |  |  | 52.88 | 20.72 | 10.31 | 0.1
2017-03-16 | YS-KC17M01113906 | KC76087 | 2017.01 | 3 | 合格 |  |  |  |  | 3.479 | 5.324 | 9.993 | 18 | 24.416 | [6 empty] | 62.47 |  |  |  | 64.03 | 23.25 | 12.34 | 0.1
2017-03-16 | YS-KC17M0201906 | KC76088 | 2017.02 | 3 | 合格 |  |  |  |  | 3.642 | 5.524 | 10.237 | 18.19 | 24.498 | [6 empty] | 62.44 |  |  |  | 78.83 | 40.91 | 32.73 | 0.1
2017-03-18 | YS-KC17M0203906 | KC76089 | 2017.02 | 3 | 合格 | 2.16 | 0.6 | 5.1011 | 8.24 | 3.337 | 5.252 | 10.333 | 19.12 | 25.975 | 0.02 | 55 | 3 | 6 | 0 | 64 | 62.47 | 12.51 | 11.92 | 38.43 | 81.79 | 33.28 | 28.25 | 0.1 | 11.18 | 0.1 | 3.918
2017-03-18 | YS-KC17M0204906 | KC76090 | 2017.02 | 3 | 合格 |  |  |  |  | 3.443 | 5.395 | 10.288 | 18.724 | 25.516 | [6 empty] | 62.46 |  |  |  | 71.6 | 34.96 | 28.83 | 0.1
2017-03-18 | YS-KC17M0205906 | KC76091 | 2017.02 | 3 | 合格 |  |  |  |  | 3.768 | 5.601 | 10.185 | 18.093 | 24.646 | [6 empty] | 62.45 |  |  |  | 64.47 | 28.99 | 10.38 | 0.1
2017-03-18 | YS-KC17M0206906 | KC76092 | 2017.02 | 3 | 合格 |  |  |  |  | 3.534 | 5.475 | 10.29 | 18.388 | 24.864 | [6 empty] | 62.5 |  |  |  | 59.7 | 19.77 | 16.88 | 0.1
2017-03-18 | YS-KC17M0207906 | KC76093 | 2017.02 | 3 | 合格 |  |  |  |  | 3.506 | 5.408 | 10.11 | 18.032 | 24.3 | [6 empty] | 62.56 |  |  |  | 67.08 | 20.27 | 14.83 | 0.1
2017-03-18 | YS-KC17M0208906 | KC76094 | 2017.02 | 3 | 合格 |  |  |  |  | 3.584 | 5.453 | 10.161 | 18.115 | 24.415 | [6 empty] | 62.5 |  |  |  | 57.57 | 27.29 | 21.24 | 0.1
2017-03-18 | YS-KC17M0209906 | KC76095 | 2017.02 | 3 | 合格 |  |  |  |  | 3.479 | 5.374 | 10.127 | 18.155 | 24.55 | [6 empty] | 62.48 |  |  |  | 60.58 | 56.7 | 50.26 | 0.1
2017-03-18 | YS-KC17M0210906 | KC76096 | 2017.02 | 3 | 合格 |  |  |  |  | 3.487 | 5.404 | 10.172 | 18.224 | 24.648 | [6 empty] | 62.52 |  |  |  | 80.68 | 52.9 | 43.33 | 0.1
2017-03-18 | YS-KC17M0211906 | KC76097 | 2017.02 | 3 | 合格 |  |  |  |  | 3.294 | 5.298 | 10.256 | 18.637 | 25.367 | [6 empty] | 62.47 |  |  |  | 61.4 | 44.19 | 29.85 | 0.1
2017-03-18 | YS-KC17M0212906 | KC76098 | 2017.02 | 3 | 合格 |  |  |  |  | 3.387 | 5.288 | 10.124 | 18.431 | 25.157 | [6 empty] | 62.5 |  |  |  | 64.5 | 22.22 | 12.83 | 0.1
2017-03-24 | YS-KC17M0213906 | KC76099 | 2017.02 | 3 | 合格 | 2.136 | 0.62 | 5.2349 | 7.84 | 3.4 | 5.248 | 9.958 | 18.168 | 24.855 | 0 | 21 | 1.5 | 3 | 0 | 25.5 | 62.31 | 12.66 | 11.94 | 37.93 | 82.63 | 25.46 | 26.76 | 0.1 | 11.32 | 0.1 | 4.802
2017-03-24 | YS-KC17M0214906 | KC76100 | 2017.02 | 3 | 合格 |  |  |  |  | 3.472 | 5.328 | 10.025 | 18.017 | 24.389 | [6 empty] | 62.35 |  |  |  | 72.63 | 23.09 | 11.89 | 0.1
2017-03-24 | YS-KC17M0215906 | KC76101 | 2017.02 | 3 | 合格 |  |  |  |  | 3.445 | 5.283 | 9.954 | 17.916 | 24.242 | [6 empty] | 62.47 |  |  |  | 68.51 | 16.79 | 10.4 | 0.1
2017-03-24 | YS-KC17M0217906 | KC76102 | 2017.02 | 3 | 合格 |  |  |  |  | 3.409 | 5.28 | 9.949 | 17.841 | 24.066 | [6 empty] | 62.47 |  |  |  | 67.31 | 23.51 | 13.64 | 0.1
2017-03-24 | YS-KC17M0218906 | KC76103 | 2017.02 | 3 | 合格 |  |  |  |  | 3.549 | 5.47 | 10.204 | 18.091 | 24.269 | [6 empty] | 62.42 |  |  |  | 76.28 | 23.9 | 14.9 | 1.485
2017-03-24 | YS-KC17M0219906 | KC76104 | 2017.02 | 3 | 合格 |  |  |  |  | 3.447 | 5.339 | 10.07 | 18.089 | 24.483 | [6 empty] | 62.5 |  |  |  | 77.49 | 57.37 | 41.07 | 0.1
2017-03-24 | YS-KC17M0220906 | KC76105 | 2017.02 | 3 | 合格 |  |  |  |  | 3.386 | 5.375 | 10.167 | 18.14 | 24.442 | [6 empty] | 62.5 |  |  |  | 68.28 | 33.33 | 25.23 | 0.1
2017-03-24 | YS-KC17M0221906 | KC76106 | 2017.02 | 3 | 合格 |  |  |  |  | 3.394 | 5.286 | 10.012 | 17.967 | 24.249 | [6 empty] | 62.5 |  |  |  | 65.48 | 19.28 | 9.78 | 3.087
2017-03-28 | YS-KC17M0222906 | KC76107 | 2017.02 | 3 | 合格 | 2.138 | 0.54 | 4.9026 | 8.59 | 3.499 | 5.384 | 10.074 | 17.967 | 24.17 | 0 | 40 | 4.5 | 9 | 0 | 53.5 | 62.29 | 12.27 | 11.73 | 37.85 | 67.57 | 52.65 | 36.86 | 0.1 | 10.14 | 0.1 | 8.688
2017-03-28 | YS-KC17M0223906 | KC76108 | 2017.02 | 3 | 合格 |  |  |  |  | 3.475 | 5.308 | 9.946 | 17.832 | 24.053 | [6 empty] | 62.38 |  |  |  | 63.68 | 19.97 | 9.864 | 0.1
2017-03-28 | YS-KC17M0224906 | KC76109 | 2017.02 | 3 | 合格 |  |  |  |  | 3.473 | 5.376 | 10.151 | 18.251 | 24.736 | [6 empty] | 62.31 |  |  |  | 71.42 | 73.86 | 61.48 | 0.1
2017-03-28 | YS-KC17M0225906 | KC76110 | 2017.02 | 3 | 合格 |  |  |  |  | 3.534 | 5.394 | 10.066 | 17.974 | 24.214 | [6 empty] | 62.3 |  |  |  | 68.91 | 22.58 | 9.903 | 0.1
2017-03-28 | YS-KC17M0226906 | KC76111 | 2017.02 | 3 | 合格 |  |  |  |  | 3.477 | 5.3 | 9.922 | 17.764 | 23.926 | [6 empty] | 62.38 |  |  |  | 62.49 | 41.89 | 26.15 | 0.1
2017-03-28 | YS-KC17M0227906 | KC76112 | 2017.02 | 3 | 合格 |  |  |  |  | 3.506 | 5.35 | 9.971 | 17.776 | 23.881 | [6 empty] | 62.36 |  |  |  | 68.63 | 26.84 | 12.38 | 0.1
2017-03-28 | YS-KC17M0228906 | KC76113 | 2017.02 | 3 | 合格 |  |  |  |  | 3.448 | 5.357 | 10.116 | 18.131 | 24.507 | [6 empty] | 62.43 |  |  |  | 61.52 | 60.38 | 46.57 | 0.1
2017-03-28 | YS-KC17M0238906 | KC76114 | 2017.02 | 3 | 合格 |  |  |  |  | 3.488 | 5.407 | 10.206 | 18.293 | 24.746 | [6 empty] | 62.33 |  |  |  | 68.95 | 34.58 | 16.42 | 1.35
2017-04-02 | YS-KC17M0239906 | KC76115 | 2017.02 | 3 | 合格 |  |  |  |  | 3.302 | 5.147 | 9.908 | 18.097 | 24.708 | [6 empty] | 62.46 |  |  |  | 80.01 | 35.67 | 14.87 | 0.1
2017-04-02 | YS-KC17M0240906 | KC76116 | 2017.02 | 3 | 合格 |  |  |  |  | 3.529 | 5.384 | 10.059 | 18.005 | 24.317 | [6 empty] | 62.38 |  |  |  | 87.96 | 32.82 | 12.57 | 0.1
2017-04-02 | YS-KC17M0241906 | KC76117 | 2017.02 | 3 | 合格 |  |  |  |  | 3.396 | 5.258 | 10.005 | 18.105 | 24.601 | [6 empty] | 62.49 |  |  |  | 75.28 | 29.36 | 16.73 | 0.1
2017-04-02 | YS-KC17M0243906 | KC76118 | 2017.02 | 3 | 合格 |  |  |  |  | 3.603 | 5.452 | 9.928 | 17.408 | 23.539 | [6 empty] | 62.4 |  |  |  | 66.54 | 23.03 | 10.12 | 0.1
2017-04-02 | YS-KC17M0245906 | KC76119 | 2017.02 | 3 | 合格 |  |  |  |  | 3.438 | 5.317 | 10.035 | 17.995 | 24.29 | [6 empty] | 62.37 |  |  |  | 67.34 | 59.46 | 49.41 | 0.1
2017-04-02 | YS-KC17M0247906 | KC76120 | 2017.02 | 3 | 合格 |  |  |  |  | 3.421 | 5.225 | 9.809 | 17.613 | 23.723 | [6 empty] | 62.34 |  |  |  | 80.84 | 42.7 | 26.39 | 0.1
2017-04-02 | YS-KC17M0301906 | KC76121 | 2017.02 | 3 | 合格 | 2.142 | 0.55 | 5.0855 | 8.5 | 3.509 | 5.357 | 9.958 | 17.676 | 23.628 | 0.01 | 25 | 1 | 2 | 0 | 28 | 62.46 | 12.48 | 11.78 | 37.96 | 70.26 | 30.89 | 18.47 | 0.1 | 9.634 | 0.1 | 2.754
2017-04-02 | YS-KC17M0302906 | KC76122 | 2017.02 | 3 | 合格 |  |  |  |  | 3.442 | 5.347 | 10.092 | 18.062 | 24.369 | [6 empty] | 62.49 |  |  |  | 66.52 | 51.17 | 37.88 | 0.1
2017-04-07 | YS-KC17M0303906 | KC76123 | 2017.03.03 | 3 | 合格 |  |  |  |  | 3.502 | 5.373 | 10.085 | 18.048 | 24.351 | [6 empty] | 62.43 |  |  |  | 68.72 | 23.33 | 8.057 | 18.06
2017-04-07 | YS-KC17M0304906 | KC76124 | 2017.03.04 | 3 | 合格 |  |  |  |  | 3.56 | 5.405 | 10.04 | 17.858 | 23.98 | [6 empty] | 62.38 |  |  |  | 68.21 | 27.93 | 11.85 | 0.1
2017-04-07 | YS-KC17M0305906 | KC76125 | 2017.03.04 | 3 | 合格 |  |  |  |  | 3.5 | 5.323 | 9.892 | 17.576 | 23.488 | [6 empty] | 62.54 |  |  |  | 69.41 | 26.12 | 18.02 | 0.1
2017-04-07 | YS-KC17M0306906 | KC76126 | 2017.03.04 | 3 | 合格 |  |  |  |  | 3.478 | 5.361 | 10.075 | 18.051 | 24.388 | [6 empty] | 62.48 |  |  |  | 67.46 | 57.66 | 47.2 | 0.1
2017-04-07 | YS-KC17M0307906 | KC76127 | 2017.03.04 | 3 | 合格 |  |  |  |  | 3.412 | 5.31 | 10.009 | 17.863 | 24.004 | [6 empty] | 62.37 |  |  |  | 69.01 | 27.61 | 16.47 | 10.24
2017-04-07 | YS-KC17M0308906 | KC76128 | 2017.03.04 | 3 | 合格 |  |  |  |  | 3.422 | 5.337 | 10.103 | 18.16 | 24.596 | [6 empty] | 62.48 |  |  |  | 69.34 | 59.25 | 51.32 | 0.615
2017-04-07 | YS-KC17M0309906 | KC76129 | 2017.03.04 | 3 | 合格 |  |  |  |  | 3.369 | 5.2 | 9.853 | 17.794 | 24.092 | [6 empty] | 62.36 |  |  |  | 69.78 | 31.61 | 31.52 | 2.161
2017-04-07 | YS-KC17M0310906 | KC76130 | 2017.03.04 | 3 | 合格 | 2.158 | 0.58 | 5.173 | 8.62 | 3.756 | 5.64 | 10.069 | 17.355 | 23.403 | 0.01 | 8 | 0.5 | 1 | 0 | 9.5 | 62.61 | 12.55 | 11.94 | 38.26 | 68.07 | 49.07 | 51.21 | 0.1 | 10.97 | 0.1 | 10.44
2017-04-11 | YS-KC17M0311906 | KC76131 | 2017.03.08 | 3 | 合格 | 2.167 | 0.7 | 5.5176 | 8.5 | 3.433 | 5.334 | 10.049 | 17.963 | 24.186 | 0.03 | 19 | 1.5 | 3 | 0 | 23.5 | 62.43 | 12.56 | 11.82 | 38.33 | 59.65 | 49.02 | 49.41 | 0.1 | 11.17 | 0.1 | 12.19
2017-04-11 | YS-KC17M0313906 | KC76132 | 2017.03.09 | 3 | 合格 |  |  |  |  | 3.239 | 5.159 | 9.982 | 18.16 | 24.727 | [6 empty] | 62.43 |  |  |  | 56.3 | 44.26 | 34.29 | 0.1
2017-04-11 | YS-KC17M0314906 | KC76133 | 2017.03.09 | 3 | 合格 |  |  |  |  | 3.443 | 5.279 | 9.984 | 18.102 | 24.649 | [6 empty] | 62.52 |  |  |  | 70.45 | 45.55 | 41.12 | 0.1
2017-04-11 | YS-KC17M0315906 | KC76134 | 2017.03.11 | 3 | 合格 |  |  |  |  | 3.617 | 5.499 | 10.165 | 17.981 | 24.085 | [6 empty] | 62.49 |  |  |  | 64.07 | 39.37 | 38.39 | 0.1
2017-04-11 | YS-KC17M0316906 | KC76135 | 2017.03.11 | 3 | 合格 |  |  |  |  | 3.593 | 5.436 | 10.063 | 17.862 | 23.961 | [6 empty] | 62.52 |  |  |  | 64.09 | 31.3 | 36.42 | 0.1
2017-04-11 | YS-KC17M0317906 | KC76136 | 2017.03.12 | 3 | 合格 |  |  |  |  | 3.555 | 5.421 | 10.131 | 18.094 | 24.403 | [6 empty] | 62.51 |  |  |  | 61.99 | 38.32 | 34.75 | 0.1
2017-04-11 | YS-KC17M0318906 | KC76137 | 2017.03.13 | 3 | 合格 |  |  |  |  | 3.716 | 5.613 | 10.072 | 17.395 | 23.476 | [6 empty] | 62.52 |  |  |  | 57.77 | 44.94 | 47.09 | 0.1
2017-04-11 | YS-KC17M0319906 | KC76138 | 2017.03.13 | 3 | 合格 |  |  |  |  | 3.484 | 5.353 | 10.034 | 17.957 | 24.217 | [6 empty] | 62.63 |  |  |  | 53.89 | 58.13 | 48.04 | 0.1
2017-04-15 | YS-KC17M0320906 | KC76139 | 2017.03.14 | 3 | 合格 | 2.164 | 0.72 | 5.5406 | 8.36 | 3.745 | 5.619 | 10.019 | 17.208 | 23.106 | 0 | 20 | 1 | 2 | 0 | 23 | 62.39 | 12.69 | 12.14 | 38.42 | 56.58 | 31.25 | 36.97 | 0.1 | 9.281 | 0.1 | 5.211
2017-04-15 | YS-KC17M0321906 | KC76140 | 2017.03.15 | 3 | 合格 |  |  |  |  | 3.621 | 5.534 | 10.102 | 17.642 | 23.815 | [6 empty] | 62.64 |  |  |  | 63.48 | 58.87 | 60.44 | 0.1
2017-04-15 | YS-KC17M0322906 | KC76141 | 2017.03.15 | 3 | 合格 |  |  |  |  | 3.555 | 5.432 | 10.153 | 18.109 | 24.404 | [6 empty] | 62.65 |  |  |  | 61.75 | 54.2 | 55.84 | 0.1
2017-04-15 | YS-KC17M0323906 | KC76142 | 2017.03.16 | 3 | 合格 |  |  |  |  | 3.461 | 5.313 | 9.98 | 17.854 | 24.038 | [6 empty] | 62.54 |  |  |  | 53.67 | 37.01 | 33.85 | 0.1
2017-04-15 | YS-KC17M0324906 | KC76143 | 2017.03.17 | 3 | 合格 |  |  |  |  | 3.745 | 5.624 | 10.051 | 17.32 | 23.335 | [6 empty] | 62.55 |  |  |  | 58.69 | 44.61 | 42.03 | 0.1
2017-04-15 | YS-KC17M0325906 | KC76144 | 2017.03.18 | 3 | 合格 |  |  |  |  | 3.53 | 5.372 | 10.013 | 17.843 | 23.975 | [6 empty] | 62.66 |  |  |  | 50.84 | 46.24 | 47.01 | 0.1
2017-04-15 | YS-KC17M0326906 | KC76145 | 2017.03.18 | 3 | 合格 |  |  |  |  | 3.528 | 5.388 | 10.041 | 17.861 | 23.977 | [6 empty] | 62.33 |  |  |  | 54.43 | 50.91 | 47.65 | 0.1
2017-04-15 | YS-KC17M0327906 | KC76146 | 2017.03.20 | 3 | 合格 |  |  |  |  | 3.494 | 5.349 | 10.035 | 17.96 | 24.21 | [6 empty] | 62.25 |  |  |  | 52.26 | 43.9 | 45.34 | 0.1
2017-04-20 | YS-KC17M0202906 | KC76147 | 2017.02.07 | 3 | 合格 | 2.125 | 0.71 | 5.1934 | 8.39 | 2.975 | 5.078 | 10.312 | 19.089 | 25.936 | 0.02 | 26 | 2 | 4 | 0 | 32 | 62.34 | 12.44 | 11.74 | 37.71 | 78.65 | 28.14 | 13.68 | 0.1 | 8.874 | 0.1 | 3.526
2017-04-20 | YS-KC17M0328906 | KC76148 | 2017.03.20 | 3 | 合格 |  |  | 5.9511 | 8.53 | 3.452 | 5.268 | 9.86 | 17.644 | 23.717 | [6 empty] | 62.42 |  |  |  | 59.1 | 39.59 | 47.01 | 0.1
2017-04-20 | YS-KC17M0329906 | KC76149 | 2017.03.21 | 3 | 合格 |  |  | 5.8909 |  | 3.407 | 5.242 | 9.901 | 17.832 | 24.111 | [6 empty] | 62.31 |  |  |  | 56.46 | 43.43 | 51.08 | 0.1
2017-04-20 | YS-KC17M0330906 | KC76150 | 2017.03.22 | 3 | 合格 |  |  | 6.1394 |  | 3.396 | 5.232 | 9.893 | 17.822 | 24.1 | [6 empty] | 62.55 |  |  |  | 54.26 | 50.73 | 50.88 | 0.1
2017-04-20 | YS-KC17M0331906 | KC76151 | 2017.03.23 | 3 | 合格 |  |  | 5.7821 |  | 3.652 | 5.479 | 10.132 | 18.001 | 24.177 | [6 empty] | 62.48 |  |  |  | 64.84 | 49.75 | 50.23 | 4.996
2017-04-20 | YS-KC17M0332906 | KC76152 | 2017.03.24 | 3 | 合格 |  |  | 5.6114 |  | 3.372 | 5.303 | 10.225 | 18.592 | 25.318 | [6 empty] | 62.49 |  |  |  | 77.44 | 45.34 | 43.64 | 4.076
2017-04-20 | YS-KC17M0333906 | KC76153 | 2017.03.25 | 3 | 合格 |  |  | 5.1307 |  | 3.47 | 5.375 | 10.13 | 18.206 | 24.676 | [6 empty] | 62.57 |  |  |  | 64.88 | 38.48 | 40.5 | 1.735
2017-04-20 | YS-KC17M0334906 | KC76154 | 2017.03.26 | 3 | 合格 |  |  | 5.235 |  | 3.543 | 5.444 | 10.146 | 18.007 | 24.153 | [6 empty] | 62.57 |  |  |  | 65.83 | 30.27 | 23.08 | 0.1
2017-06-10 | YS-KC17M0336906 | KC76155 | 2017.03 | 3 | 合格 | 2.142 | 0.61 | 5.4021 | 8.12 | 3.402 | 5.318 | 10.092 | 18.12 | 24.504 | 0.01 | 32 | 4 | 8 | 0 | 44 | 62.74 | 12.67 | 11.98 | 38.66 | 84.55 | 29.67 | 50.86 | 0.1 | 10.94 | 0.1 | 2.445
2017-06-10 | YS-KC17M0337906 | KC76156 | 2017.03 | 3 | 合格 |  |  |  |  | 3.491 | 5.399 | 10.122 | 18.056 | 24.325 | [6 empty] | 62.65 |  |  |  | 87.9 | 26.29 | 28.84 | 0.1
2017-06-10 | YS-KC17M0404906 | KC76157 | 2017.03 | 3 | 合格 |  |  |  |  | 3.584 | 5.501 | 10.289 | 18.36 | 24.792 | [6 empty] | 62.74 |  |  |  | 81.08 | 22.84 | 31.04 | 0.1
2017-06-10 | YS-KC17M0405906 | KC76158 | 2017.03 | 3 | 合格 |  |  |  |  | 3.564 | 5.471 | 10.252 | 18.341 | 24.808 | [6 empty] | 62.74 |  |  |  | 71.42 | 19.46 | 21.29 | 0.1
2017-06-10 | YS-KC17M0406906 | KC76159 | 2017.03 | 3 | 合格 |  |  |  |  | 3.631 | 5.516 | 10.271 | 18.357 | 24.837 | [6 empty] | 62.74 |  |  |  | 73.19 | 21.28 | 23.02 | 0.1
2017-06-10 | YS-KC17M0407906 | KC76160 | 2017.04 | 3 | 合格 |  |  |  |  | 3.524 | 5.474 | 10.302 | 18.385 | 24.82 | [6 empty] | 62.71 |  |  |  | 84.12 | 26.07 | 33.41 | 0.1
2017-06-10 | YS-KC17M0408906 | KC76161 | 2017.04 | 3 | 合格 |  |  |  |  | 3.407 | 5.249 | 9.97 | 18.127 | 24.728 | [6 empty] | 62.79 |  |  |  | 60.11 | 15.6 | 19.01 | 0.1
2017-06-10 | YS-KC17M0409906 | KC76162 | 2017.04 | 3 | 合格 |  |  |  |  | 3.628 | 5.49 | 9.983 | 17.479 | 23.631 | [6 empty] | 62.75 |  |  |  | 63.86 | 13.99 | 15.63 | 0.1
2017-06-14 | YS-KC17M0410906 | KC76164 | 2017.04 | 3 | 合格 | 2.15 | 0.58 | 5.4327 | 8.68 | 3.417 | 5.284 | 9.97 | 17.903 | 24.178 | 0.01 | 1 | 9.5 | 19 | 0 | 29.5 | 62.5 | 12.46 | 11.88 | 38.38 | 62.5 | 15.65 | 58.26 | 0.1 | 10.47 | 0.1 | 3.157
2017-06-14 | YS-KC17M0411906 | KC76165 | 2017.04 | 3 | 合格 |  |  |  |  | 3.457 | 5.31 | 9.936 | 17.726 | 23.801 | [6 empty] | 62.77 |  |  |  | 62.07 | 13.53 | 26.82 | 0.1
2017-06-14 | YS-KC17M0412906 | KC76166 | 2017.04 | 3 | 合格 |  |  |  |  | 3.49 | 5.363 | 10.041 | 17.924 | 24.124 | [6 empty] | 62.62 |  |  |  | 64.01 | 16.48 | 35.48 | 0.1
2017-06-14 | YS-KC17M0413906 | KC76167 | 2017.04 | 3 | 合格 |  |  |  |  | 3.431 | 5.286 | 9.973 | 17.907 | 24.17 | [6 empty] | 62.75 |  |  |  | 65.18 | 17.53 | 31.38 | 0.1
2017-06-14 | YS-KC17M0414906 | KC76168 | 2017.04 | 3 | 合格 |  |  |  |  | 3.406 | 5.258 | 9.921 | 17.816 | 24.041 | [6 empty] | 62.72 |  |  |  | 86.01 | 21.31 | 52.07 | 3.37
2017-06-14 | YS-KC17M0417906 | KC76169 | 2017.04 | 3 | 合格 |  |  |  |  | 3.576 | 5.401 | 9.996 | 17.707 | 23.651 | [6 empty] | 62.75 |  |  |  | 62.77 | 25.65 | 28.48 | 0.1
2017-06-14 | YS-KC17M0418906 | KC76170 | 2017.04 | 3 | 合格 |  |  |  |  | 3.46 | 5.308 | 9.897 | 17.566 | 23.446 | [6 empty] | 62.62 |  |  |  | 57.17 | 26.9 | 65.24 | 0.1
2017-06-21 | YS-KC17M01101906 | KC76171 | 2017.01 | 3 | 不合格 | 2.164 | 1.08 | 6.3586 | 7.24 | 3.421 | 5.256 | 9.913 | 17.854 | 24.157 | 0 | 5 | 0.5 | 1 | 0 | 6.5 | 62.38 | 12.42 | 11.78 | 37.92 | 61.52 | 98.11 | 76.3 | 0.1 | 11.26 | 0.1 | 10.82 | 1240
2017-06-21 | YS-KC17M0419906 | KC76172 | 2017.04 | 3 | 不合格 |  |  |  |  | 3.442 | 5.265 | 9.907 | 17.753 | 23.901 | [6 empty] | 62.42 |  |  |  | 112.2 | 24.49 | 42.8 | 0.1 |  |  |  | 1130
2017-06-21 | YS-KC17M0420906 | KC76173 | 2017.04 | 3 | 不合格 |  |  |  |  | 3.724 | 5.568 | 10.017 | 17.419 | 23.449 | [6 empty] | 62.53 |  |  |  | 69.57 | 22.13 | 43.01 | 0.1 |  |  |  | 1088
2017-06-21 | YS-KC17M0421906 | KC76174 | 2017.04 | 3 | 不合格 |  |  |  |  | 3.489 | 5.297 | 9.887 | 17.646 | 23.672 | [6 empty] | 62.66 |  |  |  | 62.62 | 18.95 | 31.13 | 0.1 |  |  |  | 1166
2017-06-21 | YS-KC17M0422906 | KC76175 | 2017.04 | 3 | 不合格 |  | 0.47 |  |  | 3.557 | 5.389 | 9.996 | 17.735 | 23.728 | [6 empty] | 62.46 |  |  |  | 65.78 | 21.09 | 32.16 | 0.1 |  |  |  | 1163
2017-06-21 | YS-KC17M0425906 | KC76176 | 2017.04 | 3 | 不合格 |  |  |  |  | 3.471 | 5.307 | 9.958 | 17.835 | 24.034 | [6 empty] | 62.54 |  |  |  | 86.69 | 19.4 | 34.75 | 0.1 |  |  |  | 1167
2017-06-21 | YS-KC17M0426906 | KC76177 | 2017.04 | 3 | 不合格 |  |  |  |  | 3.528 | 5.361 | 9.995 | 17.834 | 23.988 | [6 empty] | 62.62 |  |  |  | 62.78 | 25.34 | 38.6 | 0.1 |  |  |  | 1123
2017-06-21 | YS-KC17M0427906 | KC76178 | 2017.04 | 3 | 不合格 |  |  |  |  | 3.516 | 5.34 | 9.968 | 17.829 | 24.023 | [6 empty] | 62.66 |  |  |  | 65.02 | 23.18 | 38.37 | 0.1 |  |  |  | 1150
2017-06-24 | YS-KC17M0430906 | KC76179 | 2017.04 | 3 | 不合格 | 2.167 | 0.55 | 5.0081 | 8.28 | 3.505 | 5.336 | 9.998 | 17.925 | 24.186 | 0.01 | 6 | 0.5 | 1 | 0 | 7.5 | 62.76 | 12.43 | 11.68 | 38.33 | 61.99 | 31.46 | 22.21 | 0.1 | 10.88 | 0.1 | 5.288 | 1196
2017-06-24 | YS-KC17M0431906 | KC76180 | 2017.04 | 3 | 合格 |  |  |  |  | 3.465 | 5.305 | 9.964 | 17.91 | 24.211 | [6 empty] | 62.83 |  |  |  | 80.14 | 35.01 | 26.31 | 0.1
2017-06-24 | YS-KC17M0432906 | KC76181 | 2017.04 | 3 | 合格 |  |  |  |  | 3.532 | 5.414 | 10.149 | 18.116 | 24.425 | [6 empty] | 62.8 |  |  |  | 77.79 | 42.42 | 32.55 | 0.1
2017-06-24 | YS-KC17M0433906 | KC76182 | 2017.04 | 3 | 合格 |  |  |  |  | 3.489 | 5.334 | 9.972 | 17.793 | 23.909 | [6 empty] | 62.73 |  |  |  | 65.43 | 41.21 | 30.86 | 0.1
2017-06-24 | YS-KC17M0434906 | KC76183 | 2017.04 | 3 | 合格 |  |  |  |  | 3.523 | 5.378 | 10.032 | 17.863 | 23.995 | [6 empty] | 62.71 |  |  |  | 111.3 | 37.33 | 36.07 | 0.1
2017-06-24 | YS-KC17M0436906 | KC76184 | 2017.04 | 3 | 合格 |  |  |  |  | 3.594 | 5.44 | 10.102 | 17.958 | 24.111 | [6 empty] | 62.72 |  |  |  | 60.01 | 30 | 21.74 | 0.1
2017-06-24 | YS-KC17M0437906 | KC76185 | 2017.04 | 3 | 合格 |  |  |  |  | 3.495 | 5.384 | 10.069 | 17.895 | 24.001 | [6 empty] | 62.8 |  |  |  | 59.34 | 27.46 | 20.9 | 0.1
2017-06-24 | YS-KC17M0438906 | KC76186 | 2017.04 | 3 | 合格 |  |  |  |  | 3.523 | 5.389 | 10.096 | 18.027 | 24.277 | [6 empty] | 62.99 |  |  |  | 57.86 | 27.17 | 21.04 | 0.1
2017-06-30 | YS-KC17M0242906 | KC79001 | 2017.02 | 3 | 合格 | 2.196 | 0.46 | 4.6686 | 7.1 | 3.522 | 5.376 | 10.029 | 17.892 | 24.076 | 0.01 | 25 | 1 | 2 | 0 | 28 | 62.56 | 12.61 | 11.83 | 38.55 | 71.51 | 27.8 | 14.28 | 0.1 | 11.73 | 0.1 | 4.494 | 1198
2017-06-30 | YS-KC17M0439906 | KC79002 | 2017.04 | 3 | 合格 |  |  |  |  | 3.552 | 5.414 | 10.1 | 18.024 | 24.281 | [6 empty] | 62.6 |  |  |  | 64.05 | 27.88 | 30.3 | 0.1
2017-06-30 | YS-KC17M0440906 | KC79003 | 2017.04 | 3 | 合格 |  |  |  |  | 3.432 | 5.25 | 9.863 | 17.683 | 23.803 | [6 empty] | 62.57 |  |  |  | 91.58 | 32.36 | 86.93 | 0.1
2017-06-30 | YS-KC17M0441906 | KC79004 | 2017.04 | 3 | 合格 |  |  |  |  | 3.47 | 5.323 | 9.993 | 17.906 | 24.155 | [6 empty] | 62.67 |  |  |  | 95.92 | 27.57 | 76.56 | 0.1
2017-06-30 | YS-KC17M0442906 | KC79005 | 2017.04 | 3 | 合格 |  |  |  |  | 3.569 | 5.371 | 9.933 | 17.621 | 23.541 | [6 empty] | 62.75 |  |  |  | 79.02 | 24.23 | 64.92 | 0.1
2017-06-30 | YS-KC17M0443906 | KC79006 | 2017.04 | 3 | 合格 |  |  |  |  | 3.585 | 5.402 | 9.978 | 17.674 | 23.599 | [6 empty] | 62.66 |  |  |  | 61.5 | 21.16 | 43.47 | 0.1
2017-06-30 | YS-KC17M0444906 | KC79007 | 2017.04 | 3 | 合格 |  |  |  |  | 3.419 | 5.317 | 10.02 | 17.853 | 23.959 | [6 empty] | 62.62 |  |  |  | 75.87 | 21.68 | 66.86 | 0.1
2017-06-30 | YS-KC17M0445906 | KC79008 | 2017.04 | 3 | 合格 |  |  |  |  | 3.523 | 5.395 | 10.103 | 18.039 | 24.306 | [6 empty] | 62.74 |  |  |  | 62.25 | 22.09 | 50.57 | 0.1
2017-07-05 | YS-KC17M0424906 | KC79009 | 2017.04 | 3 | 合格 |  |  |  |  | 3.468 | 5.305 | 10.004 | 17.982 | 24.314 | [6 empty] | 62.57 |  |  |  | 71.95 | 14.41 | 12.07 | 0.1
2017-07-05 | YS-KC17M0447906 | KC79010 | 2017.04 | 3 | 合格 |  |  |  |  | 3.444 | 5.311 | 10.034 | 18.067 | 24.484 | [6 empty] | 62.64 |  |  |  | 59.37 | 21.38 | 15.71 | 0.1
2017-07-05 | YS-KC17M0448906 | KC79011 | 2017.04 | 3 | 合格 |  |  |  |  | 3.477 | 5.319 | 9.943 | 17.758 | 23.876 | [6 empty] | 62.59 |  |  |  | 60.57 | 21.91 | 18.08 | 0.1
2017-07-05 | YS-KC17M0449906 | KC79012 | 2017.04 | 3 | 合格 |  |  |  |  | 3.513 | 5.357 | 10.012 | 17.909 | 24.144 | [6 empty] | 62.54 |  |  |  | 66.22 | 22.12 | 15.21 | 0.1
2017-07-05 | YS-KC17M0450906 | KC79013 | 2017.04 | 3 | 合格 |  |  |  |  | 3.6 | 5.425 | 10.033 | 17.815 | 23.894 | [6 empty] | 62.59 |  |  |  | 88.93 | 21.02 | 24.57 | 0.1
2017-07-05 | YS-KC17M0451906 | KC79014 | 2017.04 | 3 | 合格 |  |  |  |  | 3.604 | 5.474 | 10.125 | 17.94 | 24.056 | [6 empty] | 62.71 |  |  |  | 60.82 | 19.74 | 23.93 | 0.1
2017-07-05 | YS-KC17M0452906 | KC79015 | 2017.04 | 3 | 合格 |  |  |  |  | 3.396 | 5.252 | 9.952 | 17.908 | 24.202 | [6 empty] | 62.59 |  |  |  | 60.14 | 20.55 | 25.31 | 0.1
2017-07-05 | YS-KC17M0453906 | KC79016 | 2017.04 | 3 | 合格 | 2.336 | 0.43 | 4.6304 | 8.56 | 3.459 | 5.323 | 9.971 | 17.792 | 23.911 | 0.01 | 8 | 0.5 | 1 | 0 | 9.5 | 62.64 | 12.36 | 11.8 | 38.61 | 59.15 | 20.01 | 15.45 | 0.1 | 12.56 | 0.1 | 7.663 | 1091
2017-07-10 | YS-KC17M07001906 | KC79017 | 2016.06 | 3 | 合格 | 2.384 | 0.44 | 4.8188 | 8.25 | 3.497 | 5.329 | 9.938 | 17.741 | 23.85 | 0.01 | 25 | 2.5 | 5 | 1 | 33.5 | 62.45 | 12.33 | 11.99 | 38.73 | 62.68 | 17.06 | 21.96 | 0.1 | 10.57 | 0.1 | 6.217 | 1078
2017-07-10 | YS-KC17M07002906 | KC79018 | 2016.06 | 3 | 合格 |  |  |  |  | 3.461 | 5.288 | 9.977 | 17.938 | 24.242 | [6 empty] | 62.51 |  |  |  | 76.56 | 14.71 | 26.19 | 0.1
2017-07-10 | YS-KC17M07003906 | KC79019 | 2016.06 | 3 | 合格 |  |  |  |  | 3.303 | 5.211 | 9.948 | 17.882 | 24.129 | [6 empty] | 62.52 |  |  |  | 73.5 | 12.8 | 22.59 | 0.1
2017-07-10 | YS-KC17M0455906 | KC79020 | 2017.04 | 3 | 合格 |  |  |  |  | 3.496 | 5.319 | 9.929 | 17.715 | 23.783 | [6 empty] | 62.76 |  |  |  | 60.87 | 19.8 | 30.75 | 0.1
2017-07-10 | YS-KC17M0456906 | KC79021 | 2017.04 | 3 | 合格 |  |  |  |  | 3.492 | 5.339 | 9.96 | 17.75 | 23.83 | [6 empty] | 62.42 |  |  |  | 65.5 | 18.15 | 20.09 | 0.1
2017-07-10 | YS-KC17M0457906 | KC79022 | 2017.04 | 3 | 合格 |  |  |  |  | 3.724 | 5.606 | 10.027 | 17.284 | 23.286 | [6 empty] | 62.47 |  |  |  | 85.72 | 19.36 | 32.14 | 0.1
2017-07-10 | YS-KC17M0458906 | KC79023 | 2017.04 | 3 | 合格 |  |  |  |  | 3.52 | 5.393 | 10.073 | 17.946 | 24.125 | [6 empty] | 62.38 |  |  |  | 62.21 | 19.32 | 30.68 | 0.1
2017-07-10 | YS-KC17M0459906 | KC79024 | 2017.04 | 3 | 合格 |  |  |  |  | 3.513 | 5.371 | 10.029 | 17.867 | 24.008 | [6 empty] | 62.88 |  |  |  | 62.72 | 20.09 | 28.29 | 0.1
2017-07-12 | YS-KC17M07004906 | KC79025 | 2017.07 | 3 | [5 empty] | 3.391 | 5.26 | 9.966 | 17.994 | 24.415
2017-07-12 | YS-KC17M07005906 | KC79026 | 2017.07 | 3 | [5 empty] | 3.52 | 5.39 | 10.085 | 18.049 | 24.379
2017-07-12 | YS-KC17M07006906 | KC79027 | 2017.07 | 3 | [5 empty] | 3.411 | 5.299 | 10.016 | 17.959 | 24.231
2017-07-12 | YS-KC17M07007906 | KC79028 | 2017.07 | 3 | [5 empty] | 3.506 | 5.352 | 9.981 | 17.8 | 23.927
2017-07-12 | YS-KC17M07008906 | KC79029 | 2017.07 | 2 |  | 2.406 | 0.4 |  | 8.33 | 3.572 | 5.438 | 10.153 | 18.186 | 24.61 | 0.01
2017-07-12 | YS-KC17M07009906 | KC79030 | 2017.07 | 3 | [5 empty] | 3.468 | 5.412 | 10.255 | 18.448 | 25.033
2017-07-12 | YS-KC17M07010906 | KC79031 | 2017.07 | 3 | [5 empty] | 3.373 | 5.291 | 10.191 | 18.595 | 25.372
2017-07-12 | YS-KC17M07011906 | KC79032 | 2017.07 | 3 | [5 empty] | 3.463 | 5.364 | 10.124 | 18.21 | 24.693
原料每月合格率统计
|  |  |  | 汇总 |  | 振实密度 | 水分 | SSA | PH | D1 | D10 | D50 | D90 | D99 | 筛上物 | 磁性物质检测ppb |  |  |  |  | Ni+Co+Mn | Co | Mn | Ni | Na | Mg | Ca | Fe | Cu | Cd | Zn | S
|  | 1月 | 不合格批次 | 22 |  | 0 | 0 | 0 | 0 | 0 | 0 | 0 | 0 | 0 | 0 |  |  |  |  | 0 | 0 | 0 | 0 | 0 | 1 | 4 | 22 | 0 | 0 | 0 | 0 | 0
[8 empty] | 0 | 0 |  |  | 0 | [8 empty] | 0 | 0 | 0 | 0
|  |  | 检测批次 | 79 |  | 12 | 12 | 12 | 11 | 79 | 79 | 79 | 79 | 79 | 11 |  |  |  |  | 11 | 79 | 11 | 11 | 11 | 79 | 79 | 79 | 79 | 11 | 11 | 11 | 0
|  |  | 合格率 | 72.15% |  | 100% | 100% | 100% | 100% | 100% | 100% | 100% | 100% | 100% | 100% |  |  |  |  | 100% | 100% | 100% | 100% | 100% | 98.73% | 94.94% | 72.15% | 100% | 100% | 100% | 100% | #DIV/0!
|  | 2月 | 不合格批次 | 3 |  | 0 | 0 | 0 | 0 | 0 | 0 | 0 | 0 | 0 | 0 |  |  |  |  | 0 | 0 | 0 | 0 | 0 | 0 | 3 | 1 | 0 | 0 | 0 | 0 | 0
[8 empty] | 0 | 0 |  |  | 0 | [8 empty] | 0 | 0 | 0 | 0
|  |  | 检测批次 | 9 |  | 1 | 1 | 1 | 1 | 9 | 9 | 9 | 9 | 9 | 1 |  |  |  |  | 1 | 9 | 1 | 1 | 1 | 6 | 9 | 9 | 9 | 1 | 1 | 1 | 0
|  |  | 合格率 | 66.67% |  | 100% | 100% | 100% | 100% | 100% | 100% | 100% | 100% | 100% | 100% |  |  |  |  | 100% | 100% | 100% | 100% | 100% | 100% | 66.67% | 88.89% | 100% | 100% | 100% | 100% | #DIV/0!
|  | 3月 | 不合格批次 | 1 |  | 0 | 0 | 0 | 0 | 0 | 0 | 0 | 0 | 0 | 0 |  |  |  |  | 0 | 0 | 0 | 0 | 0 | 0 | 1 | 0 | 0 | 0 | 0 | 0 | 0
[8 empty] | 0 | 0 |  |  | 0 | [8 empty] | 0 | 0 | 0 | 0
|  |  | 检测批次 | 42 |  | 5 | 5 | 5 | 5 | 42 | 42 | 42 | 42 | 42 | 5 |  |  |  |  | 5 | 42 | 5 | 5 | 5 | 42 | 42 | 42 | 42 | 5 | 5 | 5 | 0
|  |  | 合格率 | 97.62% |  | 100% | 100% | 100% | 100% | 100% | 100% | 100% | 100% | 100% | 100% |  |  |  |  | 100% | 100% | 100% | 100% | 100% | 100% | 97.62% | 100% | 100% | 100% | 100% | 100% | #DIV/0!
|  | 4月 | 不合格批次 | 0 |  | 0 | 0 | 0 | 0 | 0 | 0 | 0 | 0 | 0 | 0 |  |  |  |  | 0 | 0 | 0 | 0 | 0 | 0 | 0 | 0 | 0 | 0 | 0 | 0 | 0
[8 empty] | 0 | 0 |  |  | 0 | [8 empty] | 0 | 1 | 0 | 0
|  |  | 检测批次 | 48 |  | 6 | 6 | 13 | 7 | 48 | 48 | 48 | 48 | 48 | 6 |  |  |  |  | 6 | 48 | 6 | 6 | 6 | 48 | 48 | 48 | 48 | 6 | 6 | 6 | 0
|  |  | 合格率 | 100% |  | 100% | 100% | 100% | 100% | 100% | 100% | 100% | 100% | 100% | 100% |  |  |  |  | 100% | 100% | 83.33% | 100% | 100% | 100% | 100% | 100% | 100% | 100% | 100% | 100% | #DIV/0!
|  | 5月 | 不合格批次 | 0 |  | 0 | 0 | 0 | 0 | 0 | 0 | 0 | 0 | 0 | 0 |  |  |  |  | 0 | 0 | 0 | 0 | 0 | 0 | 0 | 0 | 0 | 0 | 0 | 0 | 9
[8 empty] | 0 | 0 |  |  | 0 | [8 empty] | 0 | 0 | 0 | 0
|  |  | 检测批次 | 0 |  | 4 | 4 | 0 | 0 | 0 | 0 | 0 | 0 | 0 | 0 |  |  |  |  | 0 | 0 | 0 | 0 | 0 | 0 | 0 | 0 | 0 | 0 | 0 | 0 | 0
|  |  | 合格率 | #DIV/0! |  | 100% | 100% | #DIV/0! | #DIV/0! | #DIV/0! | #DIV/0! | #DIV/0! | #DIV/0! | #DIV/0! | #DIV/0! |  |  |  |  | #DIV/0! | #DIV/0! | #DIV/0! | #DIV/0! | #DIV/0! | #DIV/0! | #DIV/0! | #DIV/0! | #DIV/0! | #DIV/0! | #DIV/0! | #DIV/0! | #DIV/0!
|  | 6月 | 不合格批次 | 9 |  | 0 | 1 | 0 | 0 | 0 | 0 | 0 | 0 | 0 | 0 |  |  |  |  | 0 | 0 | 0 | 0 | 0 | 0 | 0 | 0 | 0 | 0 | 0 | 0 | 3
[8 empty] | 0 | 0 |  |  | 0 | [8 empty] | 0 | 0 | 0 | 0
|  |  | 检测批次 | 31 |  | 4 | 5 | 4 | 4 | 31 | 31 | 31 | 31 | 31 | 4 |  |  |  |  | 4 | 31 | 4 | 4 | 4 | 31 | 31 | 31 | 31 | 4 | 4 | 4 | 9
|  |  | 合格率 | 70.97% |  | 100% | 80% | 100% | 100% | 100% | 100% | 100% | 100% | 100% | 100% |  |  |  |  | 100% | 100% | 100% | 100% | 100% | 100% | 100% | 100% | 100% | 100% | 100% | 100% | 66.67%
|  | 7月 | 不合格批次 | 0 |  | 0 | 0 | 0 | 0 | 0 | 0 | 0 | 0 | 0 | 0 |  |  |  |  | 0 | 0 | 0 | 0 | 0 | 0 | 0 | 0 | 0 | 0 | 0 | 0 | 3
[8 empty] | 0 | 0 |  |  | 0 | [8 empty] | 0 | 0 | 0 | 0
|  |  | 检测批次 | 32 |  | 4 | 4 | 3 | 4 | 32 | 32 | 32 | 32 | 32 | 4 |  |  |  |  | 0 | 0 | 0 | 0 | 0 | 0 | 0 | 0 | 0 | 0 | 0 | 0 | 0
|  |  | 合格率 | 100% |  | 100% | 100% | 100% | 100% | 100% | 100% | 100% | 100% | 100% | 100% |  |  |  |  | #DIV/0! | #DIV/0! | #DIV/0! | #DIV/0! | #DIV/0! | #DIV/0! | #DIV/0! | #DIV/0! | #DIV/0! | #DIV/0! | #DIV/0! | #DIV/0! | #DIV/0!
|  | 8月 | 不合格批次 | 0 |  | 0 | 0 | 0 | 0 | 0 | 0 | 0 | 0 | 0 | 0 |  |  |  |  | 0 | 0 | 0 | 0 | 0 | 0 | 0 | 0 | 0 | 0 | 0 | 0 | 2
[8 empty] | 0 | 0 |  |  | 0 | [8 empty] | 0 | 0 | 0 | 0
|  |  | 检测批次 | 0 |  | 0 | 0 | 0 | 0 | 0 | 0 | 0 | 0 | 0 | 0 |  |  |  |  | 0 | 0 | 0 | 0 | 38 | 0 | 0 | 0 | 0 | 0 | 0 | 0 | 0
|  |  | 合格率 | #DIV/0! |  | #DIV/0! | #DIV/0! | #DIV/0! | #DIV/0! | #DIV/0! | #DIV/0! | #DIV/0! | #DIV/0! | #DIV/0! | #DIV/0! |  |  |  |  | #DIV/0! | #DIV/0! | #DIV/0! | #DIV/0! | 100% | #DIV/0! | #DIV/0! | #DIV/0! | #DIV/0! | #DIV/0! | #DIV/0! | #DIV/0! | #DIV/0!
|  | 9月 | 不合格批次 | 0 |  | 0 | 0 | 0 | 0 | 0 | 0 | 0 | 0 | 0 | 0 |  |  |  |  | 0 | 0 | 0 | 0 | 0 | 0 | 0 | 0 | 0 | 0 | 0 | 0 | 0
[8 empty] | 0 | 0 |  |  | 0 | [8 empty] | 0 | 0 | 0 | 0
|  |  | 检测批次 | 0 |  | 0 | 0 | 0 | 0 | 0 | 0 | 0 | 0 | 0 | 0 |  |  |  |  | 0 | 0 | 0 | 0 | 0 | 0 | 0 | 0 | 0 | 0 | 0 | 0 | 0
|  |  | 合格率 | #DIV/0! |  | #DIV/0! | #DIV/0! | #DIV/0! | #DIV/0! | #DIV/0! | #DIV/0! | #DIV/0! | #DIV/0! | #DIV/0! | #DIV/0! |  |  |  |  | #DIV/0! | #DIV/0! | #DIV/0! | #DIV/0! | #DIV/0! | #DIV/0! | #DIV/0! | #DIV/0! | #DIV/0! | #DIV/0! | #DIV/0! | #DIV/0! | #DIV/0!
|  | 10月 | 不合格批次 | 0 |  | 0 | 0 | 0 | 0 | 0 | 0 | 0 | 0 | 0 | 0 |  |  |  |  | 0 | 0 | 0 | 0 | 0 | 0 | 0 | 0 | 0 | 0 | 0 | 0 | 0
[8 empty] | 0 | 0 |  |  | 0 | [8 empty] | 0 | 0 | 0 | 0
|  |  | 检测批次 | 0 |  | 0 | 0 | 0 | 0 | 0 | 0 | 0 | 0 | 0 | 0 |  |  |  |  | 0 | 0 | 0 | 0 | 0 | 0 | 0 | 0 | 0 | 0 | 0 | 0 | 0
|  |  | 合格率 | #DIV/0! |  | #DIV/0! | #DIV/0! | #DIV/0! | #DIV/0! | #DIV/0! | #DIV/0! | #DIV/0! | #DIV/0! | #DIV/0! | #DIV/0! |  |  |  |  | #DIV/0! | #DIV/0! | #DIV/0! | #DIV/0! | #DIV/0! | #DIV/0! | #DIV/0! | #DIV/0! | #DIV/0! | #DIV/0! | #DIV/0! | #DIV/0! | #DIV/0!
|  | 11月 | 不合格批次 | 0 |  | 0 | 0 | 0 | 0 | 0 | 0 | 0 | 0 | 0 | 0 |  |  |  |  | 0 | 0 | 0 | 0 | 0 | 0 | 0 | 0 | 0 | 0 | 0 | 0 | 0
[8 empty] | 0 | 0 |  |  | 0 | [8 empty] | 0 | 0 | 0 | 0
|  |  | 检测批次 | 0 |  | 0 | 0 | 0 | 0 | 0 | 0 | 0 | 0 | 0 | 0 |  |  |  |  | 0 | 0 | 0 | 0 | 0 | 0 | 0 | 0 | 0 | 0 | 0 | 0 | 0
|  |  | 合格率 | #DIV/0! |  | #DIV/0! | #DIV/0! | #DIV/0! | #DIV/0! | #DIV/0! | #DIV/0! | #DIV/0! | #DIV/0! | #DIV/0! | #DIV/0! |  |  |  |  | #DIV/0! | #DIV/0! | #DIV/0! | #DIV/0! | #DIV/0! | #DIV/0! | #DIV/0! | #DIV/0! | #DIV/0! | #DIV/0! | #DIV/0! | #DIV/0! | #DIV/0!
|  | 12月 | 不合格批次 | 0 |  | 0 | 0 | 0 | 0 | 0 | 0 | 0 | 0 | 0 | 0 |  |  |  |  | 0 | 0 | 0 | 0 | 0 | 0 | 0 | 0 | 0 | 0 | 0 | 0 | 0
[8 empty] | 0 | 0 |  |  | 0 | [8 empty] | 0 | 0 | 0 | 0
|  |  | 检测批次 | 0 |  | 0 | 0 | 0 | 0 | 0 | 0 | 0 | 0 | 0 | 0 |  |  |  |  | 0 | 0 | 0 | 0 | 0 | 0 | 0 | 0 | 0 | 0 | 0 | 0 | 0
|  |  | 合格率 | #DIV/0! |  | #DIV/0! | #DIV/0! | #DIV/0! | #DIV/0! | #DIV/0! | #DIV/0! | #DIV/0! | #DIV/0! | #DIV/0! | #DIV/0! |  |  |  |  | #DIV/0! | #DIV/0! | #DIV/0! | #DIV/0! | #DIV/0! | #DIV/0! | #DIV/0! | #DIV/0! | #DIV/0! | #DIV/0! | #DIV/0! | #DIV/0! | #DIV/0!
Note on AG6: 2017.06.21执行
Note on B17: 让步接收
Note on B24: 让步接收
Note on B25: 让步接收
Note on B26: 让步接收
Note on B27: 让步接收
Note on B28: 让步接收
Note on B29: 让步接收
Note on B30: 让步接收
Note on B31: 让步接收
Note on B32: 让步接收
Note on B33: 让步接收
Note on B34: 让步接收
Note on B35: 让步接收
Note on B42: 让步接收
Note on B45: 让步接收
Note on B46: 让步接收
Note on B59: 作者: 暂只提供小样
Note on B75: 让步接收
Note on B77: 让步接收
Note on B79: 让步接收
Note on B80: 让步接收
Note on B91: 让步接收
Note on B92: 让步接收
Note on B93: 让步接收
Note on B108: 让步接收
Note on F206: 让步接收
Note on H206: 1.10
Note on F207: 让步接收
Note on F208: 让步接收
Note on F209: 让步接收
Note on F210: 让步接收
Note on F211: 让步接收
Note on F212: 让步接收
Note on F213: 让步接收
Note on F214: 让步接收
Note on C222: 7月来料开始施行新编号规则